## Sheet1
Metadata
Name: | Kate Elder |  | Optional Upload Comments:
Email: | elder7@llnl.gov
Direct: | T
HandFetched: | T | phase1+phase2 no space between | process1+process2 no space between | optional information | popular abbreviation or "full property name" | ML/EXP/EM/DFT/THM | Standardized parameters for the property. | Absolute Temperature [K] | Base SI Units s/Pa/m/kg | Uncertainty in Value | Base SI Units s/Pa/m/kg | Table / Figure / Appendix Page / Supplemental | only DOI, no http etc (if no DOI) Author_Year_ThreeFirstTitleWords | This special cell will allow running special upload functions in the future, such as (1) POSCAR, (2) TDB, (3) FIGURE, by typing the word In the cell below to engage upload script function
QuickGuide | ElementFraction(space)…
Example | Fe60 Ni20 Cr10 Zr10 | BCC+FCC+2? | VC+HIP+A | none | UTS / creep rate | EXP | MaxStress 120e6 Pa, … | 298 | 750e6 | 25e6 | Pa | T7 / F6 / P13 | 10.1557/jmr.2018.153 |  | UTS in lb/in^2 | Temperature in F | Some Notes
| Material |  |  |  | Property | [6 empty] | Reference |  | Special Cell | Scratch (NOT UPLOADED)
id/nickname | Composition | Structure | Processing | Material Comment | Name | Source | Property Parameters | Temperature [K] | Value [SI] | Uncertainty [SI] | Unit [SI] | Pointer | DOI |  | Col1 | Col2 | Col3 | Col4 | Col5
HEA_H_1 | Mo58 Ta40 Zr2 | BCC | AC |  | hardness | EXP |  | 298 | 4796113350 |  | Pa | F5 | 10.1038/s41524-023-01031-6
HEA_H_2 | Mo54 Nb40 Zr6 | BCC | AC |  | hardness | EXP |  | 298 | 4893202650 |  | Pa | F5 | 10.1038/s41524-023-01031-6
HEA_H_3 | Cr37 Mo63 | BCC | AC |  | hardness | EXP |  | 298 | 5290288080 |  | Pa | F5 | 10.1038/s41524-023-01031-6
HEA_H_4 | Cr44 Mo50 W6 | BCC | AC |  | hardness | EXP |  | 298 | 5855073210 |  | Pa | F5 | 10.1038/s41524-023-01031-6
HEA_H_5 | Cr42 Mo46 Ti12 | BCC | AC |  | hardness | EXP |  | 298 | 5749059540 |  | Pa | F5 | 10.1038/s41524-023-01031-6
HEA_H_6 | Cr28 Mo50 Nb22 | BCC | AC |  | hardness | EXP |  | 298 | 6282952620 |  | Pa | F5 | 10.1038/s41524-023-01031-6
HEA_H_7 | Mo36 Nb36 Zr18 | BCC | AC |  | hardness | EXP |  | 298 | 4962930420 |  | Pa | F5 | 10.1038/s41524-023-01031-6
HEA_H_8 | Mo58 Ta32 Zr10 | BCC | AC |  | hardness | EXP |  | 298 | 5776028790 |  | Pa | F5 | 10.1038/s41524-023-01031-6
HEA_H_9 | Cr38 Mo46Nb16 | BCC | AC |  | hardness | EXP |  | 298 | 6787424700 |  | Pa | F5 | 10.1038/s41524-023-01031-6
HEA_H_10 | Cr42 Mo36 Nb22 | BCC | AC |  | hardness | EXP |  | 298 | 7382317320 |  | Pa | F5 | 10.1038/s41524-023-01031-6
HEA_H_11 | Mo50 Nb10 V40 | BCC | AC |  | hardness | EXP |  | 298 | 4493959680 |  | Pa | SF7 | 10.1038/s41524-023-01031-6
HEA_H_12 | Mo60 Nb40 | BCC | AC |  | hardness | EXP |  | 298 | 4298898450 |  | Pa | SF7 | 10.1038/s41524-023-01031-6
HEA_H_13 | Nb30 W70 | BCC | AC |  | hardness | EXP |  | 298 | 4844167650 |  | Pa | SF7 | 10.1038/s41524-023-01031-6
HEA_H_14 | Mo30 Nb20 V50 | BCC | AC |  | hardness | EXP |  | 298 | 4279480590 |  | Pa | SF7 | 10.1038/s41524-023-01031-6
HEA_H_15 | Nb10 V40 W50 | BCC | AC |  | hardness | EXP |  | 298 | 5911365390 |  | Pa | SF7 | 10.1038/s41524-023-01031-6
HEA_H_16 | Mo47 Nb30 V23 | BCC | AC |  | hardness | EXP |  | 298 | 4724424180 |  | Pa | SF7 | 10.1038/s41524-023-01031-6
HEA_H_17 | Nb20 V50 W30 | BCC | AC |  | hardness | EXP |  | 298 | 6008650830 |  | Pa | SF7 | 10.1038/s41524-023-01031-6
HEA_H_18 | Mo20 Nb20 Ta20 V20 W20 | BCC | AC |  | hardness | EXP |  | 298 | 5907050310 |  | Pa | SF7 | 10.1038/s41524-023-01031-6
HEA_H_19 | Cr20 Mo50 Nb10 V20 | BCC | AC |  | hardness | EXP |  | 298 | 5995117170 |  | Pa | SF7 | 10.1038/s41524-023-01031-6
HEA_H_20 | Cr20 Mo30 Nb20 V30 | BCC | AC |  | hardness | EXP |  | 298 | 5559490230 |  | Pa | SF7 | 10.1038/s41524-023-01031-6
HEA_H_21 | Cr20 Nb20 V30 W30 | BCC | AC |  | hardness | EXP |  | 298 | 5617547670 |  | Pa | SF7 | 10.1038/s41524-023-01031-6
HEA_H_22 | Cr20 Nb10 V20 W50 | BCC | AC |  | hardness | EXP |  | 298 | 4141692240 |  | Pa | SF7 | 10.1038/s41524-023-01031-6
HEA_H_23 | Cr25 Mo45 Nb30 | BCC | AC |  | hardness | EXP |  | 298 | 6415445190 |  | Pa | SF7 | 10.1038/s41524-023-01031-6
HEA_H_24 | Cr22.5 Nb22.5 W55 | BCC | AC |  | hardness | EXP |  | 298 | 4998725970 |  | Pa | SF7 | 10.1038/s41524-023-01031-6
HEA_H_25 | Cr50 Mo30 Nb20 | BCC | AC |  | hardness | EXP |  | 298 | 7557274200 |  | Pa | SF7 | 10.1038/s41524-023-01031-6
HEA_H_26 | Cr45 Nb15 W40 | BCC | AC |  | hardness | EXP |  | 298 | 8959871340 |  | Pa | SF7 | 10.1038/s41524-023-01031-6